## 总表
温度/℃ | c(Ag+)/M | c(PVP)/M | c(NaCl)/mM | 形貌 | 四分类 | 银线 | 晶核 | 颗粒 | 混合
100 | 0.1 | 0.25 | 0 | 无 | 0 | 0 | 1 | 0 | 0
100 | 0.1 | 0.25 | 2 | 无 | 0 | 0 | 1 | 0 | 0
100 | 0.1 | 0.25 | 4 | 无 | 0 | 0 | 1 | 0 | 0
100 | 0.1 | 0.25 | 6 | 无 | 0 | 0 | 1 | 0 | 0
110 | 0.1 | 0.25 | 0 | 颗粒 | 2 | 0 | 0 | 1 | 0
110 | 0.1 | 0.25 | 2 | 无 | 0 | 0 | 1 | 0 | 0
110 | 0.1 | 0.25 | 4 | 无 | 0 | 0 | 1 | 0 | 0
110 | 0.1 | 0.25 | 6 | 无 | 0 | 0 | 1 | 0 | 0
120 | 0.1 | 0.25 | 0 | 颗粒 | 2 | 0 | 0 | 1 | 0
120 | 0.1 | 0.25 | 2 | 无 | 0 | 0 | 1 | 0 | 0
120 | 0.1 | 0.25 | 4 | 无 | 0 | 0 | 1 | 0 | 0
120 | 0.1 | 0.25 | 6 | 无 | 0 | 0 | 1 | 0 | 0
130 | 0.1 | 0.25 | 2 | 颗粒 | 2 | 0 | 0 | 1 | 0
130 | 0.1 | 0.25 | 4 | 无 | 0 | 0 | 1 | 0 | 0
130 | 0.1 | 0.25 | 6 | 线 | 1 | 1 | 0 | 0 | 0
100 | 0.2 | 0.25 | 2 | 无 | 0 | 0 | 1 | 0 | 0
100 | 0.2 | 0.25 | 4 | 无 | 0 | 0 | 1 | 0 | 0
100 | 0.2 | 0.25 | 6 | 无 | 0 | 0 | 1 | 0 | 0
110 | 0.2 | 0.25 | 0 | 颗粒 | 2 | 0 | 0 | 1 | 0
110 | 0.2 | 0.25 | 2 | 无 | 0 | 0 | 1 | 0 | 0
110 | 0.2 | 0.25 | 4 | 无 | 0 | 0 | 1 | 0 | 0
110 | 0.2 | 0.25 | 6 | 无 | 0 | 0 | 1 | 0 | 0
120 | 0.2 | 0.25 | 0 | 颗粒 | 2 | 0 | 0 | 1 | 0
120 | 0.2 | 0.25 | 2 | 线 | 1 | 1 | 0 | 0 | 0
120 | 0.2 | 0.25 | 4 | 线 | 1 | 1 | 0 | 0 | 0
120 | 0.2 | 0.25 | 6 | 无 | 0 | 0 | 1 | 0 | 0
130 | 0.2 | 0.25 | 0 | 颗粒 | 2 | 0 | 0 | 1 | 0
130 | 0.2 | 0.25 | 2 | 线 | 1 | 1 | 0 | 0 | 0
130 | 0.2 | 0.25 | 4 | 线 | 1 | 1 | 0 | 0 | 0
130 | 0.2 | 0.25 | 6 | 线 | 1 | 1 | 0 | 0 | 0
100 | 0.3 | 0.25 | 0 | 颗粒 | 2 | 0 | 0 | 1 | 0
100 | 0.3 | 0.25 | 2 | 颗粒 | 2 | 0 | 0 | 1 | 0
100 | 0.3 | 0.25 | 4 | 混合 | 3 | 0 | 0 | 0 | 1
110 | 0.3 | 0.25 | 0 | 颗粒 | 2 | 0 | 0 | 1 | 0
110 | 0.3 | 0.25 | 2 | 混合 | 3 | 0 | 0 | 0 | 1
110 | 0.3 | 0.25 | 4 | 混合 | 3 | 0 | 0 | 0 | 1
110 | 0.3 | 0.25 | 6 | 混合 | 3 | 0 | 0 | 0 | 1
120 | 0.3 | 0.25 | 0 | 颗粒 | 2 | 0 | 0 | 1 | 0
120 | 0.3 | 0.25 | 2 | 颗粒 | 2 | 0 | 0 | 1 | 0
120 | 0.3 | 0.25 | 4 | 混合 | 3 | 0 | 0 | 0 | 1
120 | 0.3 | 0.25 | 6 | 线 | 1 | 1 | 0 | 0 | 0
130 | 0.3 | 0.25 | 0 | 颗粒 | 2 | 0 | 0 | 1 | 0
130 | 0.3 | 0.25 | 2 | 颗粒 | 2 | 0 | 0 | 1 | 0
130 | 0.3 | 0.25 | 4 | 混合 | 3 | 0 | 0 | 0 | 1
130 | 0.3 | 0.25 | 6 | 线 | 1 | 1 | 0 | 0 | 0
100 | 0.4 | 0.25 | 0 | 颗粒 | 2 | 0 | 0 | 1 | 0
100 | 0.4 | 0.25 | 2 | 混合 | 3 | 0 | 0 | 0 | 1
100 | 0.4 | 0.25 | 4 | 混合 | 3 | 0 | 0 | 0 | 1
100 | 0.4 | 0.25 | 6 | 混合 | 3 | 0 | 0 | 0 | 1
110 | 0.4 | 0.25 | 0 | 颗粒 | 2 | 0 | 0 | 1 | 0
110 | 0.4 | 0.25 | 2 | 混合 | 3 | 0 | 0 | 0 | 1
110 | 0.4 | 0.25 | 4 | 混合 | 3 | 0 | 0 | 0 | 1
110 | 0.4 | 0.25 | 6 | 混合 | 3 | 0 | 0 | 0 | 1
120 | 0.4 | 0.25 | 2 | 混合 | 3 | 0 | 0 | 0 | 1
120 | 0.4 | 0.25 | 4 | 混合 | 3 | 0 | 0 | 0 | 1
120 | 0.4 | 0.25 | 6 | 线 | 1 | 1 | 0 | 0 | 0
130 | 0.4 | 0.25 | 2 | 混合 | 3 | 0 | 0 | 0 | 1
130 | 0.4 | 0.25 | 4 | 混合 | 3 | 0 | 0 | 0 | 1
130 | 0.4 | 0.25 | 6 | 线 | 1 | 1 | 0 | 0 | 0
100 | 0.1 | 0.5 | 0 | 无 | 0 | 0 | 1 | 0 | 0
100 | 0.1 | 0.5 | 2 | 无 | 0 | 0 | 1 | 0 | 0
100 | 0.1 | 0.5 | 4 | 无 | 0 | 0 | 1 | 0 | 0
100 | 0.1 | 0.5 | 6 | 无 | 0 | 0 | 1 | 0 | 0
110 | 0.1 | 0.5 | 2 | 无 | 0 | 0 | 1 | 0 | 0
110 | 0.1 | 0.5 | 4 | 无 | 0 | 0 | 1 | 0 | 0
110 | 0.1 | 0.5 | 6 | 无 | 0 | 0 | 1 | 0 | 0
120 | 0.1 | 0.5 | 0 | 颗粒 | 2 | 0 | 0 | 1 | 0
120 | 0.1 | 0.5 | 2 | 无 | 0 | 0 | 1 | 0 | 0
120 | 0.1 | 0.5 | 4 | 无 | 0 | 0 | 1 | 0 | 0
120 | 0.1 | 0.5 | 6 | 无 | 0 | 0 | 1 | 0 | 0
130 | 0.1 | 0.5 | 0 | 颗粒 | 2 | 0 | 0 | 1 | 0
130 | 0.1 | 0.5 | 2 | 混合 | 3 | 0 | 0 | 0 | 1
130 | 0.1 | 0.5 | 4 | 线 | 1 | 1 | 0 | 0 | 0
100 | 0.2 | 0.5 | 0 | 颗粒 | 2 | 0 | 0 | 1 | 0
100 | 0.2 | 0.5 | 2 | 无 | 0 | 0 | 1 | 0 | 0
100 | 0.2 | 0.5 | 4 | 无 | 0 | 0 | 1 | 0 | 0
100 | 0.2 | 0.5 | 6 | 无 | 0 | 0 | 1 | 0 | 0
110 | 0.2 | 0.5 | 0 | 颗粒 | 2 | 0 | 0 | 1 | 0
110 | 0.2 | 0.5 | 4 | 混合 | 3 | 0 | 0 | 0 | 1
110 | 0.2 | 0.5 | 6 | 混合 | 3 | 0 | 0 | 0 | 1
120 | 0.2 | 0.5 | 0 | 颗粒 | 2 | 0 | 0 | 1 | 0
120 | 0.2 | 0.5 | 2 | 混合 | 3 | 0 | 0 | 0 | 1
120 | 0.2 | 0.5 | 4 | 混合 | 3 | 0 | 0 | 0 | 1
120 | 0.2 | 0.5 | 6 | 线 | 1 | 1 | 0 | 0 | 0
130 | 0.2 | 0.5 | 0 | 颗粒 | 2 | 0 | 0 | 1 | 0
130 | 0.2 | 0.5 | 2 | 混合 | 3 | 0 | 0 | 0 | 1
130 | 0.2 | 0.5 | 4 | 线 | 1 | 1 | 0 | 0 | 0
130 | 0.2 | 0.5 | 6 | 线 | 1 | 1 | 0 | 0 | 0
100 | 0.2998 | 0.5 | 0 | 颗粒 | 2 | 0 | 0 | 1 | 0
100 | 0.2998 | 0.5 | 2 | 颗粒 | 2 | 0 | 0 | 1 | 0
100 | 0.2998 | 0.5 | 4 | 混合 | 3 | 0 | 0 | 0 | 1
110 | 0.2998 | 0.5 | 0 | 颗粒 | 2 | 0 | 0 | 1 | 0
110 | 0.2998 | 0.5 | 2 | 混合 | 3 | 0 | 0 | 0 | 1
110 | 0.2998 | 0.5 | 4 | 混合 | 3 | 0 | 0 | 0 | 1
110 | 0.2998 | 0.5 | 6 | 线 | 1 | 1 | 0 | 0 | 0
120 | 0.2998 | 0.5 | 0 | 颗粒 | 2 | 0 | 0 | 1 | 0
120 | 0.2998 | 0.5 | 2 | 混合 | 3 | 0 | 0 | 0 | 1
120 | 0.2998 | 0.5 | 4 | 混合 | 3 | 0 | 0 | 0 | 1
120 | 0.2998 | 0.5 | 6 | 混合 | 3 | 0 | 0 | 0 | 1
130 | 0.2998 | 0.5 | 0 | 颗粒 | 2 | 0 | 0 | 1 | 0
130 | 0.2998 | 0.5 | 2 | 颗粒 | 2 | 0 | 0 | 1 | 0
130 | 0.2998 | 0.5 | 4 | 混合 | 3 | 0 | 0 | 0 | 1
130 | 0.2998 | 0.5 | 6 | 混合 | 3 | 0 | 0 | 0 | 1
100 | 0.3 | 0.5 | 0 | 颗粒 | 2 | 0 | 0 | 1 | 0
100 | 0.3 | 0.5 | 4 | 无 | 0 | 0 | 1 | 0 | 0
100 | 0.3 | 0.5 | 6 | 无 | 0 | 0 | 1 | 0 | 0
110 | 0.3 | 0.5 | 0 | 颗粒 | 2 | 0 | 0 | 1 | 0
110 | 0.3 | 0.5 | 2 | 混合 | 3 | 0 | 0 | 0 | 1
110 | 0.3 | 0.5 | 4 | 混合 | 3 | 0 | 0 | 0 | 1
110 | 0.3 | 0.5 | 6 | 线 | 1 | 1 | 0 | 0 | 0
120 | 0.3 | 0.5 | 4 | 混合 | 3 | 0 | 0 | 0 | 1
120 | 0.3 | 0.5 | 6 | 线 | 1 | 1 | 0 | 0 | 0
130 | 0.3 | 0.5 | 0 | 颗粒 | 2 | 0 | 0 | 1 | 0
130 | 0.3 | 0.5 | 2 | 颗粒 | 2 | 0 | 0 | 1 | 0
130 | 0.3 | 0.5 | 4 | 混合 | 3 | 0 | 0 | 0 | 1
130 | 0.3 | 0.5 | 6 | 线 | 1 | 1 | 0 | 0 | 0
100 | 0.4 | 0.5 | 0 | 颗粒 | 2 | 0 | 0 | 1 | 0
100 | 0.4 | 0.5 | 2 | 混合 | 3 | 0 | 0 | 0 | 1
100 | 0.4 | 0.5 | 4 | 线 | 1 | 1 | 0 | 0 | 0
100 | 0.4 | 0.5 | 6 | 无 | 0 | 0 | 1 | 0 | 0
110 | 0.4 | 0.5 | 0 | 颗粒 | 2 | 0 | 0 | 1 | 0
110 | 0.4 | 0.5 | 2 | 混合 | 3 | 0 | 0 | 0 | 1
110 | 0.4 | 0.5 | 4 | 混合 | 3 | 0 | 0 | 0 | 1
110 | 0.4 | 0.5 | 6 | 无 | 0 | 0 | 1 | 0 | 0
120 | 0.4 | 0.5 | 4 | 混合 | 3 | 0 | 0 | 0 | 1
120 | 0.4 | 0.5 | 6 | 混合 | 3 | 0 | 0 | 0 | 1
100 | 0.2 | 0.75 | 2 | 无 | 0 | 0 | 1 | 0 | 0
100 | 0.2 | 0.75 | 4 | 无 | 0 | 0 | 1 | 0 | 0
100 | 0.2 | 0.75 | 6 | 无 | 0 | 0 | 1 | 0 | 0
100 | 0.2 | 0.75 | 8 | 无 | 0 | 0 | 1 | 0 | 0
110 | 0.2 | 0.75 | 2 | 无 | 0 | 0 | 1 | 0 | 0
110 | 0.2 | 0.75 | 4 | 无 | 0 | 0 | 1 | 0 | 0
110 | 0.2 | 0.75 | 6 | 无 | 0 | 0 | 1 | 0 | 0
110 | 0.2 | 0.75 | 8 | 无 | 0 | 0 | 1 | 0 | 0
120 | 0.2 | 0.75 | 6 | 线 | 1 | 1 | 0 | 0 | 0
120 | 0.2 | 0.75 | 8 | 线 | 1 | 1 | 0 | 0 | 0
130 | 0.2 | 0.75 | 8 | 线 | 1 | 1 | 0 | 0 | 0
100 | 0.4 | 0.75 | 2 | 无 | 0 | 0 | 1 | 0 | 0
100 | 0.4 | 0.75 | 8 | 无 | 0 | 0 | 1 | 0 | 0
110 | 0.4 | 0.75 | 8 | 线 | 1 | 1 | 0 | 0 | 0
120 | 0.4 | 0.75 | 2 | 颗粒 | 2 | 0 | 0 | 1 | 0
120 | 0.4 | 0.75 | 4 | 颗粒 | 2 | 0 | 0 | 1 | 0
120 | 0.4 | 0.75 | 6 | 混合 | 3 | 0 | 0 | 0 | 1
120 | 0.4 | 0.75 | 8 | 线 | 1 | 1 | 0 | 0 | 0
130 | 0.4 | 0.75 | 2 | 颗粒 | 2 | 0 | 0 | 1 | 0
130 | 0.4 | 0.75 | 4 | 混合 | 3 | 0 | 0 | 0 | 1
130 | 0.4 | 0.75 | 6 | 混合 | 3 | 0 | 0 | 0 | 1
130 | 0.4 | 0.75 | 8 | 混合 | 3 | 0 | 0 | 0 | 1
110 | 0.8 | 0.75 | 2 | 混合 | 3 | 0 | 0 | 0 | 1
110 | 0.8 | 0.75 | 4 | 混合 | 3 | 0 | 0 | 0 | 1
110 | 0.8 | 0.75 | 6 | 混合 | 3 | 0 | 0 | 0 | 1
110 | 0.8 | 0.75 | 8 | 混合 | 3 | 0 | 0 | 0 | 1
120 | 0.8 | 0.75 | 2 | 颗粒 | 2 | 0 | 0 | 1 | 0
120 | 0.8 | 0.75 | 4 | 颗粒 | 2 | 0 | 0 | 1 | 0
120 | 0.8 | 0.75 | 6 | 混合 | 3 | 0 | 0 | 0 | 1
120 | 0.8 | 0.75 | 8 | 混合 | 3 | 0 | 0 | 0 | 1
130 | 0.8 | 0.75 | 2 | 颗粒 | 2 | 0 | 0 | 1 | 0
130 | 0.8 | 0.75 | 4 | 混合 | 3 | 0 | 0 | 0 | 1
130 | 0.8 | 0.75 | 6 | 颗粒 | 2 | 0 | 0 | 1 | 0
130 | 0.8 | 0.75 | 8 | 混合 | 3 | 0 | 0 | 0 | 1
140 | 0.8 | 0.75 | 2 | 颗粒 | 2 | 0 | 0 | 1 | 0
140 | 0.8 | 0.75 | 4 | 颗粒 | 2 | 0 | 0 | 1 | 0
140 | 0.8 | 0.75 | 6 | 混合 | 3 | 0 | 0 | 0 | 1
140 | 0.8 | 0.75 | 8 | 混合 | 3 | 0 | 0 | 0 | 1
120 | 0.1 | 1 | 2 | 混合 | 3 | 0 | 0 | 0 | 1
120 | 0.1 | 1 | 6 | 混合 | 3 | 0 | 0 | 0 | 1
130 | 0.1 | 1 | 2 | 颗粒 | 2 | 0 | 0 | 1 | 0
130 | 0.1 | 1 | 4 | 颗粒 | 2 | 0 | 0 | 1 | 0
130 | 0.1 | 1 | 6 | 混合 | 3 | 0 | 0 | 0 | 1
130 | 0.1 | 1 | 8 | 线 | 1 | 1 | 0 | 0 | 0
140 | 0.1 | 1 | 2 | 颗粒 | 2 | 0 | 0 | 1 | 0
140 | 0.1 | 1 | 4 | 混合 | 3 | 0 | 0 | 0 | 1
140 | 0.1 | 1 | 6 | 混合 | 3 | 0 | 0 | 0 | 1
140 | 0.1 | 1 | 8 | 混合 | 3 | 0 | 0 | 0 | 1
110 | 0.2 | 1 | 2 | 混合 | 3 | 0 | 0 | 0 | 1
120 | 0.2 | 1 | 2 | 颗粒 | 2 | 0 | 0 | 1 | 0
120 | 0.2 | 1 | 4 | 线 | 1 | 1 | 0 | 0 | 0
120 | 0.2 | 1 | 6 | 混合 | 3 | 0 | 0 | 0 | 1
120 | 0.2 | 1 | 8 | 线 | 1 | 1 | 0 | 0 | 0
130 | 0.2 | 1 | 2 | 颗粒 | 2 | 0 | 0 | 1 | 0
130 | 0.2 | 1 | 4 | 混合 | 3 | 0 | 0 | 0 | 1
130 | 0.2 | 1 | 6 | 混合 | 3 | 0 | 0 | 0 | 1
130 | 0.2 | 1 | 8 | 线 | 1 | 1 | 0 | 0 | 0
140 | 0.2 | 1 | 2 | 颗粒 | 2 | 0 | 0 | 1 | 0
140 | 0.2 | 1 | 4 | 混合 | 3 | 0 | 0 | 0 | 1
140 | 0.2 | 1 | 6 | 混合 | 3 | 0 | 0 | 0 | 1
140 | 0.2 | 1 | 8 | 线 | 1 | 1 | 0 | 0 | 0
120 | 0.3 | 1 | 8 | 线 | 1 | 1 | 0 | 0 | 0
110 | 0.4 | 1 | 8 | 线 | 1 | 1 | 0 | 0 | 0
120 | 0.4 | 1 | 2 | 混合 | 3 | 0 | 0 | 0 | 1
120 | 0.4 | 1 | 4 | 线 | 1 | 1 | 0 | 0 | 0
120 | 0.4 | 1 | 6 | 混合 | 3 | 0 | 0 | 0 | 1
120 | 0.4 | 1 | 8 | 线 | 1 | 1 | 0 | 0 | 0
130 | 0.4 | 1 | 8 | 线 | 1 | 1 | 0 | 0 | 0

## Sheet1
Temperature/℃ | c(Ag+)/M | c(PVP)/M | c(NaCl)/mM | AgNW | L-NP | AgNW | Mixture | Multi-label
100 | 0.1 | 0.25 | 0 | 0 | 1 | 0 | 0 | 1
100 | 0.1 | 0.25 | 2 | 0 | 1 | 0 | 0 | 1
100 | 0.1 | 0.25 | 4 | 0 | 1 | 0 | 0 | 1
100 | 0.1 | 0.25 | 6 | 0 | 1 | 0 | 0 | 1
100 | 0.1 | 0.5 | 0 | 0 | 1 | 0 | 0 | 1
100 | 0.1 | 0.5 | 2 | 0 | 1 | 0 | 0 | 1
100 | 0.1 | 0.5 | 4 | 0 | 1 | 0 | 0 | 1
100 | 0.1 | 0.5 | 6 | 0 | 1 | 0 | 0 | 1
110 | 0.1 | 0.25 | 0 | 0 | 0 | 1 | 0 | 2
110 | 0.1 | 0.25 | 2 | 0 | 1 | 0 | 0 | 1
110 | 0.1 | 0.25 | 4 | 0 | 1 | 0 | 0 | 1
110 | 0.1 | 0.25 | 6 | 0 | 1 | 0 | 0 | 1
110 | 0.1 | 0.5 | 2 | 0 | 1 | 0 | 0 | 1
110 | 0.1 | 0.5 | 4 | 0 | 1 | 0 | 0 | 1
110 | 0.1 | 0.5 | 6 | 0 | 1 | 0 | 0 | 1
120 | 0.1 | 0.25 | 0 | 0 | 0 | 1 | 0 | 2
120 | 0.1 | 0.25 | 2 | 0 | 1 | 0 | 0 | 1
120 | 0.1 | 0.25 | 4 | 0 | 1 | 0 | 0 | 1
120 | 0.1 | 0.25 | 6 | 0 | 1 | 0 | 0 | 1
120 | 0.1 | 0.5 | 0 | 0 | 0 | 1 | 0 | 2
120 | 0.1 | 0.5 | 2 | 0 | 1 | 0 | 0 | 1
120 | 0.1 | 0.5 | 4 | 0 | 1 | 0 | 0 | 1
120 | 0.1 | 0.5 | 6 | 0 | 1 | 0 | 0 | 1
120 | 0.1 | 1 | 2 | 0 | 0 | 0 | 1 | 3
120 | 0.1 | 1 | 6 | 0 | 0 | 0 | 1 | 3
130 | 0.1 | 0.25 | 2 | 0 | 0 | 1 | 0 | 2
130 | 0.1 | 0.25 | 4 | 0 | 1 | 0 | 0 | 1
130 | 0.1 | 0.25 | 6 | 1 | 0 | 0 | 0 | 0
130 | 0.1 | 0.5 | 0 | 0 | 0 | 1 | 0 | 2
130 | 0.1 | 0.5 | 2 | 0 | 0 | 0 | 1 | 3
130 | 0.1 | 0.5 | 4 | 1 | 0 | 0 | 0 | 0
130 | 0.1 | 1 | 2 | 0 | 0 | 1 | 0 | 2
130 | 0.1 | 1 | 4 | 0 | 0 | 1 | 0 | 2
130 | 0.1 | 1 | 6 | 0 | 0 | 0 | 1 | 3
130 | 0.1 | 1 | 8 | 1 | 0 | 0 | 0 | 0
140 | 0.1 | 1 | 2 | 0 | 0 | 1 | 0 | 2
140 | 0.1 | 1 | 4 | 0 | 0 | 0 | 1 | 3
140 | 0.1 | 1 | 6 | 0 | 0 | 0 | 1 | 3
140 | 0.1 | 1 | 8 | 0 | 0 | 0 | 1 | 3
100 | 0.2 | 0.25 | 2 | 0 | 1 | 0 | 0 | 1
100 | 0.2 | 0.25 | 4 | 0 | 1 | 0 | 0 | 1
100 | 0.2 | 0.25 | 6 | 0 | 1 | 0 | 0 | 1
100 | 0.2 | 0.5 | 0 | 0 | 0 | 1 | 0 | 2
100 | 0.2 | 0.5 | 2 | 0 | 1 | 0 | 0 | 1
100 | 0.2 | 0.5 | 4 | 0 | 1 | 0 | 0 | 1
100 | 0.2 | 0.5 | 6 | 0 | 1 | 0 | 0 | 1
100 | 0.2 | 0.75 | 2 | 0 | 1 | 0 | 0 | 1
100 | 0.2 | 0.75 | 4 | 0 | 1 | 0 | 0 | 1
100 | 0.2 | 0.75 | 6 | 0 | 1 | 0 | 0 | 1
100 | 0.2 | 0.75 | 8 | 0 | 1 | 0 | 0 | 1
110 | 0.2 | 0.25 | 0 | 0 | 0 | 1 | 0 | 2
110 | 0.2 | 0.25 | 2 | 0 | 1 | 0 | 0 | 1
110 | 0.2 | 0.25 | 4 | 0 | 1 | 0 | 0 | 1
110 | 0.2 | 0.25 | 6 | 0 | 1 | 0 | 0 | 1
110 | 0.2 | 0.5 | 0 | 0 | 0 | 1 | 0 | 2
110 | 0.2 | 0.5 | 4 | 0 | 0 | 0 | 1 | 3
110 | 0.2 | 0.5 | 6 | 0 | 0 | 0 | 1 | 3
110 | 0.2 | 0.75 | 2 | 0 | 1 | 0 | 0 | 1
110 | 0.2 | 0.75 | 4 | 0 | 1 | 0 | 0 | 1
110 | 0.2 | 0.75 | 6 | 0 | 1 | 0 | 0 | 1
110 | 0.2 | 0.75 | 8 | 0 | 1 | 0 | 0 | 1
110 | 0.2 | 1 | 2 | 0 | 0 | 0 | 1 | 3
120 | 0.2 | 0.25 | 0 | 0 | 0 | 1 | 0 | 2
120 | 0.2 | 0.25 | 2 | 1 | 0 | 0 | 0 | 0
120 | 0.2 | 0.25 | 4 | 1 | 0 | 0 | 0 | 0
120 | 0.2 | 0.25 | 6 | 0 | 1 | 0 | 0 | 1
120 | 0.2 | 0.5 | 0 | 0 | 0 | 1 | 0 | 2
120 | 0.2 | 0.5 | 2 | 0 | 0 | 0 | 1 | 3
120 | 0.2 | 0.5 | 4 | 0 | 0 | 0 | 1 | 3
120 | 0.2 | 0.5 | 6 | 1 | 0 | 0 | 0 | 0
120 | 0.2 | 0.75 | 6 | 1 | 0 | 0 | 0 | 0
120 | 0.2 | 0.75 | 8 | 1 | 0 | 0 | 0 | 0
120 | 0.2 | 1 | 2 | 0 | 0 | 1 | 0 | 2
120 | 0.2 | 1 | 4 | 1 | 0 | 0 | 0 | 0
120 | 0.2 | 1 | 6 | 0 | 0 | 0 | 1 | 3
120 | 0.2 | 1 | 8 | 1 | 0 | 0 | 0 | 0
130 | 0.2 | 0.25 | 0 | 0 | 0 | 1 | 0 | 2
130 | 0.2 | 0.25 | 2 | 1 | 0 | 0 | 0 | 0
130 | 0.2 | 0.25 | 4 | 1 | 0 | 0 | 0 | 0
130 | 0.2 | 0.25 | 6 | 1 | 0 | 0 | 0 | 0
130 | 0.2 | 0.5 | 0 | 0 | 0 | 1 | 0 | 2
130 | 0.2 | 0.5 | 2 | 0 | 0 | 0 | 1 | 3
130 | 0.2 | 0.5 | 4 | 1 | 0 | 0 | 0 | 0
130 | 0.2 | 0.5 | 6 | 1 | 0 | 0 | 0 | 0
130 | 0.2 | 0.75 | 8 | 1 | 0 | 0 | 0 | 0
130 | 0.2 | 1 | 2 | 0 | 0 | 1 | 0 | 2
130 | 0.2 | 1 | 4 | 0 | 0 | 0 | 1 | 3
130 | 0.2 | 1 | 6 | 0 | 0 | 0 | 1 | 3
130 | 0.2 | 1 | 8 | 1 | 0 | 0 | 0 | 0
140 | 0.2 | 1 | 2 | 0 | 0 | 1 | 0 | 2
140 | 0.2 | 1 | 4 | 0 | 0 | 0 | 1 | 3
140 | 0.2 | 1 | 6 | 0 | 0 | 0 | 1 | 3
140 | 0.2 | 1 | 8 | 1 | 0 | 0 | 0 | 0
100 | 0.3 | 0.25 | 0 | 0 | 0 | 1 | 0 | 2
100 | 0.3 | 0.25 | 2 | 0 | 0 | 1 | 0 | 2
100 | 0.3 | 0.25 | 4 | 0 | 0 | 0 | 1 | 3
100 | 0.3 | 0.5 | 2 | 0 | 0 | 1 | 0 | 2
100 | 0.3 | 0.5 | 0 | 0 | 0 | 1 | 0 | 2
100 | 0.3 | 0.5 | 4 | 0 | 1 | 0 | 0 | 1
100 | 0.3 | 0.5 | 6 | 0 | 1 | 0 | 0 | 1
110 | 0.3 | 0.25 | 0 | 0 | 0 | 1 | 0 | 2
110 | 0.3 | 0.25 | 2 | 0 | 0 | 0 | 1 | 3
110 | 0.3 | 0.25 | 4 | 0 | 0 | 0 | 1 | 3
110 | 0.3 | 0.25 | 6 | 0 | 0 | 0 | 1 | 3
110 | 0.3 | 0.5 | 0 | 0 | 0 | 1 | 0 | 2
110 | 0.3 | 0.5 | 2 | 0 | 0 | 0 | 1 | 3
110 | 0.3 | 0.5 | 4 | 0 | 0 | 0 | 1 | 3
110 | 0.3 | 0.5 | 6 | 1 | 0 | 0 | 0 | 0
120 | 0.3 | 0.25 | 0 | 0 | 0 | 1 | 0 | 2
120 | 0.3 | 0.25 | 2 | 0 | 0 | 1 | 0 | 2
120 | 0.3 | 0.25 | 4 | 0 | 0 | 0 | 1 | 3
120 | 0.3 | 0.25 | 6 | 1 | 0 | 0 | 0 | 0
120 | 0.3 | 0.5 | 0 | 0 | 0 | 1 | 0 | 2
120 | 0.3 | 0.5 | 2 | 0 | 0 | 0 | 1 | 3
120 | 0.3 | 0.5 | 4 | 0 | 0 | 0 | 1 | 3
120 | 0.3 | 0.5 | 6 | 1 | 0 | 0 | 0 | 0
120 | 0.3 | 1 | 8 | 1 | 0 | 0 | 0 | 0
130 | 0.3 | 0.25 | 0 | 0 | 0 | 1 | 0 | 2
130 | 0.3 | 0.25 | 2 | 0 | 0 | 1 | 0 | 2
130 | 0.3 | 0.25 | 4 | 0 | 0 | 0 | 1 | 3
130 | 0.3 | 0.25 | 6 | 1 | 0 | 0 | 0 | 0
130 | 0.3 | 0.5 | 0 | 0 | 0 | 1 | 0 | 2
130 | 0.3 | 0.5 | 2 | 0 | 0 | 1 | 0 | 2
130 | 0.3 | 0.5 | 4 | 0 | 0 | 0 | 1 | 3
130 | 0.3 | 0.5 | 6 | 1 | 0 | 0 | 0 | 0
100 | 0.4 | 0.25 | 0 | 0 | 0 | 1 | 0 | 2
100 | 0.4 | 0.25 | 2 | 0 | 0 | 0 | 1 | 3
100 | 0.4 | 0.25 | 4 | 0 | 0 | 0 | 1 | 3
100 | 0.4 | 0.25 | 6 | 0 | 0 | 0 | 1 | 3
100 | 0.4 | 0.5 | 0 | 0 | 0 | 1 | 0 | 2
100 | 0.4 | 0.5 | 2 | 0 | 0 | 0 | 1 | 3
100 | 0.4 | 0.5 | 4 | 1 | 0 | 0 | 0 | 0
100 | 0.4 | 0.5 | 6 | 0 | 1 | 0 | 0 | 1
100 | 0.4 | 0.75 | 2 | 0 | 1 | 0 | 0 | 1
100 | 0.4 | 0.75 | 8 | 0 | 1 | 0 | 0 | 1
110 | 0.4 | 0.25 | 0 | 0 | 0 | 1 | 0 | 2
110 | 0.4 | 0.25 | 2 | 0 | 0 | 0 | 1 | 3
110 | 0.4 | 0.25 | 4 | 0 | 0 | 0 | 1 | 3
110 | 0.4 | 0.25 | 6 | 0 | 0 | 0 | 1 | 3
110 | 0.4 | 0.5 | 0 | 0 | 0 | 1 | 0 | 2
110 | 0.4 | 0.5 | 2 | 0 | 0 | 0 | 1 | 3
110 | 0.4 | 0.5 | 4 | 0 | 0 | 0 | 1 | 3
110 | 0.4 | 0.5 | 6 | 0 | 1 | 0 | 0 | 1
110 | 0.4 | 0.75 | 8 | 1 | 0 | 0 | 0 | 0
110 | 0.4 | 1 | 8 | 1 | 0 | 0 | 0 | 0
120 | 0.4 | 0.25 | 2 | 0 | 0 | 0 | 1 | 3
120 | 0.4 | 0.25 | 4 | 0 | 0 | 0 | 1 | 3
120 | 0.4 | 0.25 | 6 | 1 | 0 | 0 | 0 | 0
120 | 0.4 | 0.5 | 4 | 0 | 0 | 0 | 1 | 3
120 | 0.4 | 0.5 | 6 | 0 | 0 | 0 | 1 | 3
120 | 0.4 | 0.75 | 2 | 0 | 0 | 1 | 0 | 2
120 | 0.4 | 0.75 | 4 | 0 | 0 | 1 | 0 | 2
120 | 0.4 | 0.75 | 6 | 0 | 0 | 0 | 1 | 3
120 | 0.4 | 0.75 | 8 | 1 | 0 | 0 | 0 | 0
120 | 0.4 | 1 | 2 | 0 | 0 | 0 | 1 | 3
120 | 0.4 | 1 | 4 | 1 | 0 | 0 | 0 | 0
120 | 0.4 | 1 | 6 | 0 | 0 | 0 | 1 | 3
120 | 0.4 | 1 | 8 | 1 | 0 | 0 | 0 | 0
130 | 0.4 | 0.25 | 2 | 0 | 0 | 0 | 1 | 3
130 | 0.4 | 0.25 | 4 | 0 | 0 | 0 | 1 | 3
130 | 0.4 | 0.25 | 6 | 1 | 0 | 0 | 0 | 0
130 | 0.4 | 0.75 | 2 | 0 | 0 | 1 | 0 | 2
130 | 0.4 | 0.75 | 4 | 0 | 0 | 0 | 1 | 3
130 | 0.4 | 0.75 | 6 | 0 | 0 | 0 | 1 | 3
130 | 0.4 | 0.75 | 8 | 0 | 0 | 0 | 1 | 3
130 | 0.4 | 1 | 8 | 1 | 0 | 0 | 0 | 0
110 | 0.8 | 0.75 | 2 | 0 | 0 | 0 | 1 | 3
110 | 0.8 | 0.75 | 4 | 0 | 0 | 0 | 1 | 3
110 | 0.8 | 0.75 | 6 | 0 | 0 | 0 | 1 | 3
110 | 0.8 | 0.75 | 8 | 0 | 0 | 0 | 1 | 3
120 | 0.8 | 0.75 | 2 | 0 | 0 | 1 | 0 | 2
120 | 0.8 | 0.75 | 4 | 0 | 0 | 1 | 0 | 2
120 | 0.8 | 0.75 | 6 | 0 | 0 | 0 | 1 | 3
120 | 0.8 | 0.75 | 8 | 0 | 0 | 0 | 1 | 3
130 | 0.8 | 0.75 | 2 | 0 | 0 | 1 | 0 | 2
130 | 0.8 | 0.75 | 4 | 0 | 0 | 0 | 1 | 3
130 | 0.8 | 0.75 | 6 | 0 | 0 | 1 | 0 | 2
130 | 0.8 | 0.75 | 8 | 0 | 0 | 0 | 1 | 3
140 | 0.8 | 0.75 | 2 | 0 | 0 | 1 | 0 | 2
140 | 0.8 | 0.75 | 4 | 0 | 0 | 1 | 0 | 2
140 | 0.8 | 0.75 | 6 | 0 | 0 | 0 | 1 | 3
140 | 0.8 | 0.75 | 8 | 0 | 0 | 0 | 1 | 3

## Sheet2
温度/℃ | c(Ag+)/M | c(PVP)/M | c(NaCl)/mM | 银线 | 晶核 | 颗粒 | 混合 | 四分类 | 晶核=0，银线=1，颗粒=2，混合=3
100 | 0.1 | 0.25 | 0 | 0 | 1 | 0 | 0 | 0
100 | 0.1 | 0.25 | 2 | 0 | 1 | 0 | 0 | 0
100 | 0.1 | 0.25 | 4 | 0 | 1 | 0 | 0 | 0
100 | 0.1 | 0.25 | 6 | 0 | 1 | 0 | 0 | 0
110 | 0.1 | 0.25 | 0 | 0 | 0 | 1 | 0 | 2
110 | 0.1 | 0.25 | 2 | 0 | 1 | 0 | 0 | 0
110 | 0.1 | 0.25 | 4 | 0 | 1 | 0 | 0 | 0
110 | 0.1 | 0.25 | 6 | 0 | 1 | 0 | 0 | 0
120 | 0.1 | 0.25 | 0 | 0 | 0 | 1 | 0 | 2
120 | 0.1 | 0.25 | 2 | 0 | 1 | 0 | 0 | 0
120 | 0.1 | 0.25 | 4 | 0 | 1 | 0 | 0 | 0
120 | 0.1 | 0.25 | 6 | 0 | 1 | 0 | 0 | 0
130 | 0.1 | 0.25 | 2 | 0 | 0 | 1 | 0 | 2
130 | 0.1 | 0.25 | 4 | 0 | 1 | 0 | 0 | 0
130 | 0.1 | 0.25 | 6 | 1 | 0 | 0 | 0 | 1
100 | 0.2 | 0.25 | 2 | 0 | 1 | 0 | 0 | 0
100 | 0.2 | 0.25 | 4 | 0 | 1 | 0 | 0 | 0
100 | 0.2 | 0.25 | 6 | 0 | 1 | 0 | 0 | 0
110 | 0.2 | 0.25 | 0 | 0 | 0 | 1 | 0 | 2
110 | 0.2 | 0.25 | 2 | 0 | 1 | 0 | 0 | 0
110 | 0.2 | 0.25 | 4 | 0 | 1 | 0 | 0 | 0
110 | 0.2 | 0.25 | 6 | 0 | 1 | 0 | 0 | 0
120 | 0.2 | 0.25 | 0 | 0 | 0 | 1 | 0 | 2
120 | 0.2 | 0.25 | 2 | 1 | 0 | 0 | 0 | 1
120 | 0.2 | 0.25 | 4 | 1 | 0 | 0 | 0 | 1
120 | 0.2 | 0.25 | 6 | 0 | 1 | 0 | 0 | 0
130 | 0.2 | 0.25 | 0 | 0 | 0 | 1 | 0 | 2
130 | 0.2 | 0.25 | 2 | 1 | 0 | 0 | 0 | 1
130 | 0.2 | 0.25 | 4 | 1 | 0 | 0 | 0 | 1
130 | 0.2 | 0.25 | 6 | 1 | 0 | 0 | 0 | 1
100 | 0.3 | 0.25 | 0 | 0 | 0 | 1 | 0 | 2
100 | 0.3 | 0.25 | 2 | 0 | 0 | 1 | 0 | 2
100 | 0.3 | 0.25 | 4 | 0 | 0 | 0 | 1 | 3
110 | 0.3 | 0.25 | 0 | 0 | 0 | 1 | 0 | 2
110 | 0.3 | 0.25 | 2 | 0 | 0 | 0 | 1 | 3
110 | 0.3 | 0.25 | 4 | 0 | 0 | 0 | 1 | 3
110 | 0.3 | 0.25 | 6 | 0 | 0 | 0 | 1 | 3
120 | 0.3 | 0.25 | 0 | 0 | 0 | 1 | 0 | 2
120 | 0.3 | 0.25 | 2 | 0 | 0 | 1 | 0 | 2
120 | 0.3 | 0.25 | 4 | 0 | 0 | 0 | 1 | 3
120 | 0.3 | 0.25 | 6 | 1 | 0 | 0 | 0 | 1
130 | 0.3 | 0.25 | 0 | 0 | 0 | 1 | 0 | 2
130 | 0.3 | 0.25 | 2 | 0 | 0 | 1 | 0 | 2
130 | 0.3 | 0.25 | 4 | 0 | 0 | 0 | 1 | 3
130 | 0.3 | 0.25 | 6 | 1 | 0 | 0 | 0 | 1
100 | 0.4 | 0.25 | 0 | 0 | 0 | 1 | 0 | 2
100 | 0.4 | 0.25 | 2 | 0 | 0 | 0 | 1 | 3
100 | 0.4 | 0.25 | 4 | 0 | 0 | 0 | 1 | 3
100 | 0.4 | 0.25 | 6 | 0 | 0 | 0 | 1 | 3
110 | 0.4 | 0.25 | 0 | 0 | 0 | 1 | 0 | 2
110 | 0.4 | 0.25 | 2 | 0 | 0 | 0 | 1 | 3
110 | 0.4 | 0.25 | 4 | 0 | 0 | 0 | 1 | 3
110 | 0.4 | 0.25 | 6 | 0 | 0 | 0 | 1 | 3
120 | 0.4 | 0.25 | 2 | 0 | 0 | 0 | 1 | 3
120 | 0.4 | 0.25 | 4 | 0 | 0 | 0 | 1 | 3
120 | 0.4 | 0.25 | 6 | 1 | 0 | 0 | 0 | 1
130 | 0.4 | 0.25 | 2 | 0 | 0 | 0 | 1 | 3
130 | 0.4 | 0.25 | 4 | 0 | 0 | 0 | 1 | 3
130 | 0.4 | 0.25 | 6 | 1 | 0 | 0 | 0 | 1
100 | 0.1 | 0.5 | 0 | 0 | 1 | 0 | 0 | 0
100 | 0.1 | 0.5 | 2 | 0 | 1 | 0 | 0 | 0
100 | 0.1 | 0.5 | 4 | 0 | 1 | 0 | 0 | 0
100 | 0.1 | 0.5 | 6 | 0 | 1 | 0 | 0 | 0
110 | 0.1 | 0.5 | 2 | 0 | 1 | 0 | 0 | 0
110 | 0.1 | 0.5 | 4 | 0 | 1 | 0 | 0 | 0
110 | 0.1 | 0.5 | 6 | 0 | 1 | 0 | 0 | 0
120 | 0.1 | 0.5 | 0 | 0 | 0 | 1 | 0 | 2
120 | 0.1 | 0.5 | 2 | 0 | 1 | 0 | 0 | 0
120 | 0.1 | 0.5 | 4 | 0 | 1 | 0 | 0 | 0
120 | 0.1 | 0.5 | 6 | 0 | 1 | 0 | 0 | 0
130 | 0.1 | 0.5 | 0 | 0 | 0 | 1 | 0 | 2
130 | 0.1 | 0.5 | 2 | 0 | 0 | 0 | 1 | 3
130 | 0.1 | 0.5 | 4 | 1 | 0 | 0 | 0 | 1
100 | 0.2 | 0.5 | 0 | 0 | 0 | 1 | 0 | 2
100 | 0.2 | 0.5 | 2 | 0 | 1 | 0 | 0 | 0
100 | 0.2 | 0.5 | 4 | 0 | 1 | 0 | 0 | 0
100 | 0.2 | 0.5 | 6 | 0 | 1 | 0 | 0 | 0
110 | 0.2 | 0.5 | 0 | 0 | 0 | 1 | 0 | 2
110 | 0.2 | 0.5 | 4 | 0 | 0 | 0 | 1 | 3
110 | 0.2 | 0.5 | 6 | 0 | 0 | 0 | 1 | 3
120 | 0.2 | 0.5 | 0 | 0 | 0 | 1 | 0 | 2
120 | 0.2 | 0.5 | 2 | 0 | 0 | 0 | 1 | 3
120 | 0.2 | 0.5 | 4 | 0 | 0 | 0 | 1 | 3
120 | 0.2 | 0.5 | 6 | 1 | 0 | 0 | 0 | 1
130 | 0.2 | 0.5 | 0 | 0 | 0 | 1 | 0 | 2
130 | 0.2 | 0.5 | 2 | 0 | 0 | 0 | 1 | 3
130 | 0.2 | 0.5 | 4 | 1 | 0 | 0 | 0 | 1
130 | 0.2 | 0.5 | 6 | 1 | 0 | 0 | 0 | 1
100 | 0.2998 | 0.5 | 0 | 0 | 0 | 1 | 0 | 2
100 | 0.2998 | 0.5 | 2 | 0 | 0 | 1 | 0 | 2
100 | 0.2998 | 0.5 | 4 | 0 | 0 | 0 | 1 | 3
110 | 0.2998 | 0.5 | 0 | 0 | 0 | 1 | 0 | 2
110 | 0.2998 | 0.5 | 2 | 0 | 0 | 0 | 1 | 3
110 | 0.2998 | 0.5 | 4 | 0 | 0 | 0 | 1 | 3
110 | 0.2998 | 0.5 | 6 | 1 | 0 | 0 | 0 | 1
120 | 0.2998 | 0.5 | 0 | 0 | 0 | 1 | 0 | 2
120 | 0.2998 | 0.5 | 2 | 0 | 0 | 0 | 1 | 3
120 | 0.2998 | 0.5 | 4 | 0 | 0 | 0 | 1 | 3
120 | 0.2998 | 0.5 | 6 | 0 | 0 | 0 | 1 | 3
130 | 0.2998 | 0.5 | 0 | 0 | 0 | 1 | 0 | 2
130 | 0.2998 | 0.5 | 2 | 0 | 0 | 1 | 0 | 2
130 | 0.2998 | 0.5 | 4 | 0 | 0 | 0 | 1 | 3
130 | 0.2998 | 0.5 | 6 | 0 | 0 | 0 | 1 | 3
100 | 0.3 | 0.5 | 0 | 0 | 0 | 1 | 0 | 2
100 | 0.3 | 0.5 | 4 | 0 | 1 | 0 | 0 | 0
100 | 0.3 | 0.5 | 6 | 0 | 1 | 0 | 0 | 0
110 | 0.3 | 0.5 | 0 | 0 | 0 | 1 | 0 | 2
110 | 0.3 | 0.5 | 2 | 0 | 0 | 0 | 1 | 3
110 | 0.3 | 0.5 | 4 | 0 | 0 | 0 | 1 | 3
110 | 0.3 | 0.5 | 6 | 1 | 0 | 0 | 0 | 1
120 | 0.3 | 0.5 | 4 | 0 | 0 | 0 | 1 | 3
120 | 0.3 | 0.5 | 6 | 1 | 0 | 0 | 0 | 1
130 | 0.3 | 0.5 | 0 | 0 | 0 | 1 | 0 | 2
130 | 0.3 | 0.5 | 2 | 0 | 0 | 1 | 0 | 2
130 | 0.3 | 0.5 | 4 | 0 | 0 | 0 | 1 | 3
130 | 0.3 | 0.5 | 6 | 1 | 0 | 0 | 0 | 1
100 | 0.4 | 0.5 | 0 | 0 | 0 | 1 | 0 | 2
100 | 0.4 | 0.5 | 2 | 0 | 0 | 0 | 1 | 3
100 | 0.4 | 0.5 | 4 | 1 | 0 | 0 | 0 | 1
100 | 0.4 | 0.5 | 6 | 0 | 1 | 0 | 0 | 0
110 | 0.4 | 0.5 | 0 | 0 | 0 | 1 | 0 | 2
110 | 0.4 | 0.5 | 2 | 0 | 0 | 0 | 1 | 3
110 | 0.4 | 0.5 | 4 | 0 | 0 | 0 | 1 | 3
110 | 0.4 | 0.5 | 6 | 0 | 1 | 0 | 0 | 0
120 | 0.4 | 0.5 | 4 | 0 | 0 | 0 | 1 | 3
120 | 0.4 | 0.5 | 6 | 0 | 0 | 0 | 1 | 3
100 | 0.2 | 0.75 | 2 | 0 | 1 | 0 | 0 | 0
100 | 0.2 | 0.75 | 4 | 0 | 1 | 0 | 0 | 0
100 | 0.2 | 0.75 | 6 | 0 | 1 | 0 | 0 | 0
100 | 0.2 | 0.75 | 8 | 0 | 1 | 0 | 0 | 0
110 | 0.2 | 0.75 | 2 | 0 | 1 | 0 | 0 | 0
110 | 0.2 | 0.75 | 4 | 0 | 1 | 0 | 0 | 0
110 | 0.2 | 0.75 | 6 | 0 | 1 | 0 | 0 | 0
110 | 0.2 | 0.75 | 8 | 0 | 1 | 0 | 0 | 0
120 | 0.2 | 0.75 | 6 | 1 | 0 | 0 | 0 | 1
120 | 0.2 | 0.75 | 8 | 1 | 0 | 0 | 0 | 1
130 | 0.2 | 0.75 | 8 | 1 | 0 | 0 | 0 | 1
100 | 0.4 | 0.75 | 2 | 0 | 1 | 0 | 0 | 0
100 | 0.4 | 0.75 | 8 | 0 | 1 | 0 | 0 | 0
110 | 0.4 | 0.75 | 8 | 1 | 0 | 0 | 0 | 1
120 | 0.4 | 0.75 | 2 | 0 | 0 | 1 | 0 | 2
120 | 0.4 | 0.75 | 4 | 0 | 0 | 1 | 0 | 2
120 | 0.4 | 0.75 | 6 | 0 | 0 | 0 | 1 | 3
120 | 0.4 | 0.75 | 8 | 1 | 0 | 0 | 0 | 1
130 | 0.4 | 0.75 | 2 | 0 | 0 | 1 | 0 | 2
130 | 0.4 | 0.75 | 4 | 0 | 0 | 0 | 1 | 3
130 | 0.4 | 0.75 | 6 | 0 | 0 | 0 | 1 | 3
130 | 0.4 | 0.75 | 8 | 0 | 0 | 0 | 1 | 3
110 | 0.8 | 0.75 | 2 | 0 | 0 | 0 | 1 | 3
110 | 0.8 | 0.75 | 4 | 0 | 0 | 0 | 1 | 3
110 | 0.8 | 0.75 | 6 | 0 | 0 | 0 | 1 | 3
110 | 0.8 | 0.75 | 8 | 0 | 0 | 0 | 1 | 3
120 | 0.8 | 0.75 | 2 | 0 | 0 | 1 | 0 | 2
120 | 0.8 | 0.75 | 4 | 0 | 0 | 1 | 0 | 2
120 | 0.8 | 0.75 | 6 | 0 | 0 | 0 | 1 | 3
120 | 0.8 | 0.75 | 8 | 0 | 0 | 0 | 1 | 3
130 | 0.8 | 0.75 | 2 | 0 | 0 | 1 | 0 | 2
130 | 0.8 | 0.75 | 4 | 0 | 0 | 0 | 1 | 3
130 | 0.8 | 0.75 | 6 | 0 | 0 | 1 | 0 | 2
130 | 0.8 | 0.75 | 8 | 0 | 0 | 0 | 1 | 3
140 | 0.8 | 0.75 | 2 | 0 | 0 | 1 | 0 | 2
140 | 0.8 | 0.75 | 4 | 0 | 0 | 1 | 0 | 2
140 | 0.8 | 0.75 | 6 | 0 | 0 | 0 | 1 | 3
140 | 0.8 | 0.75 | 8 | 0 | 0 | 0 | 1 | 3
120 | 0.1 | 1 | 2 | 0 | 0 | 0 | 1 | 3
120 | 0.1 | 1 | 6 | 0 | 0 | 0 | 1 | 3
130 | 0.1 | 1 | 2 | 0 | 0 | 1 | 0 | 2
130 | 0.1 | 1 | 4 | 0 | 0 | 1 | 0 | 2
130 | 0.1 | 1 | 6 | 0 | 0 | 0 | 1 | 3
130 | 0.1 | 1 | 8 | 1 | 0 | 0 | 0 | 1
140 | 0.1 | 1 | 2 | 0 | 0 | 1 | 0 | 2
140 | 0.1 | 1 | 4 | 0 | 0 | 0 | 1 | 3
140 | 0.1 | 1 | 6 | 0 | 0 | 0 | 1 | 3
140 | 0.1 | 1 | 8 | 0 | 0 | 0 | 1 | 3
110 | 0.2 | 1 | 2 | 0 | 0 | 0 | 1 | 3
120 | 0.2 | 1 | 2 | 0 | 0 | 1 | 0 | 2
120 | 0.2 | 1 | 4 | 1 | 0 | 0 | 0 | 1
120 | 0.2 | 1 | 6 | 0 | 0 | 0 | 1 | 3
120 | 0.2 | 1 | 8 | 1 | 0 | 0 | 0 | 1
130 | 0.2 | 1 | 2 | 0 | 0 | 1 | 0 | 2
130 | 0.2 | 1 | 4 | 0 | 0 | 0 | 1 | 3
130 | 0.2 | 1 | 6 | 0 | 0 | 0 | 1 | 3
130 | 0.2 | 1 | 8 | 1 | 0 | 0 | 0 | 1
140 | 0.2 | 1 | 2 | 0 | 0 | 1 | 0 | 2
140 | 0.2 | 1 | 4 | 0 | 0 | 0 | 1 | 3
140 | 0.2 | 1 | 6 | 0 | 0 | 0 | 1 | 3
140 | 0.2 | 1 | 8 | 1 | 0 | 0 | 0 | 1
120 | 0.3 | 1 | 8 | 1 | 0 | 0 | 0 | 1
110 | 0.4 | 1 | 8 | 1 | 0 | 0 | 0 | 1
120 | 0.4 | 1 | 2 | 0 | 0 | 0 | 1 | 3
120 | 0.4 | 1 | 4 | 1 | 0 | 0 | 0 | 1
120 | 0.4 | 1 | 6 | 0 | 0 | 0 | 1 | 3
120 | 0.4 | 1 | 8 | 1 | 0 | 0 | 0 | 1
130 | 0.4 | 1 | 8 | 1 | 0 | 0 | 0 | 1